## WPS
AWS D1.2:2014
Review Date | 2026-08-06 | Previous Review Date(s), if applicable:
Part Number | XXXX, Rev. DD
WPS | WWWW, Rev.
PQR | YYYY, Rev.
General Statement
WPS Essential Variables (Table 3.1)
Item | Code Reference/ Note | Vote | Comment | Calculator |  | Formulas
Welding Process
1 | Process Change
2 | Transfer Mode Change (GMAW only)
Base Metal
3 | M-# Change, (footnote b)
4 | Thickness Limitation (Tables 3.4, 3.5, 3.6)
Filler Metal
5 | F-# Change, (footnote c)
6 | Addition or Deletion
7 | Filler Application Method
8 | Change in Size |  |  | GMAW
|  |  |  | PQR Value | 0.035
|  |  |  | Min. | 0.019375
|  |  |  | Max. | 0.050625
Electrical Parameters
9 | Amperage (+/- 20%) |  |  | GMAW
|  |  |  | PQR Value | 100
|  |  |  | Min. | 80
|  |  |  | Max. | 120
10 | Voltage (+/- 15%) |  |  | GMAW |  | SMAW |  | SAW |  | GMAW |  | FCAW |  | GTAW
|  |  |  | PQR Value | 10 | PQR Value |  | PQR Value |  | PQR Value |  | PQR Value |  | PQR Value
|  |  |  | Min. | 8.5 | Min. | 0 | Min. | 0 | Min. | 0 | Min. | 0 | Min. | -0.0625
|  |  |  | Max. | 11.5 | Max. | 0.03125 | Max. | 0 | Max. | 0 | Max. | 0 | Max. | 0.0625
11 | Current Type (AC vs DC)
12 | Polarity (DCEP (Reversed) vs DCEN (Straight)) |  |  |  |  | SMAW |  | SAW |  | GMAW |  | FCAW |  | GTAW
Shielding Gas
13 | Change in Gas Type or Composition
14 | >10% Change in Mixed Gas Constituent(s)
15 | >50% Increase in Flow Rate |  |  | GMAW
|  |  |  | PQR Value | 10
|  |  |  | Min. | Ref EV 16
|  |  |  | Max. | 15
16 | >20% Decrease in Flow Rate |  |  | GMAW |  |  |  | SAW |  | GMAW |  | FCAW
|  |  |  | PQR Value | 10 |  |  | PQR Value |  | PQR Value |  | PQR Value
|  |  |  | Min. | 8 |  |  | Min. |  | Min. |  | Min.
|  |  |  | Max. | Ref EV 15 |  |  | Max. |  | Max. |  | Max.
Number of Weld Passes
17 | >25% Change in the # of Passes (footnote d) |  |  | GMAW |  |  |  | SAW |  | GMAW |  | FCAW
|  |  |  | PQR Value | 10 |  |  | PQR Value |  | PQR Value |  | PQR Value
|  |  |  | Min. | 7.5 |  |  | Min. |  | Min. |  | Min.
|  |  |  | Max. | 12.5 |  |  | Max. |  | Max. |  | Max.
Welding Position
18 | Change Outside the Limits of Table 3.3 | [6 empty] | SAW |  | GMAW |  | FCAW |  | GTAW
Direction of Welding
19 | Forehand vs Backhand (Table 4.4)
20 | Uphill vs Downhill (Vertical Welding only) | [8 empty] | GMAW |  | FCAW |  | GTAW
Groove Type
21 | Change in Groove Type
22 | Change to a Square Groove
Groove Dimension
23 | >5° Decrease in Nominal Angle |  |  | GMAW |  |  |  | SAW |  | GMAW |  | FCAW
|  |  |  | PQR Value | 10 |  |  | PQR Value |  | PQR Value |  | PQR Value
|  |  |  | Min. | 5 |  |  | Min. |  | Min. |  | Min.
|  |  |  | Max. | N/A |  |  | Max. |  | Max. |  | Max.
24 | >1/16" Change in Root Opening |  |  | GMAW
|  |  |  | PQR Value | 0.0625
|  |  |  | Min. | 0
|  |  |  | Max. | 0.125
25 | >1/16" Increase in Root Face |  |  | GMAW
|  |  |  | PQR Value | 10
|  |  |  | Min. | 9.9375
|  |  |  | Max. | 10.0625
Technique
26 | Stringer vs Weave (footnote e)
27 | Change in Travel Speed (Table 3.1) |  |  | GMAW
|  |  |  | PQR Value | 100
|  |  |  | Min. | 80
|  |  |  | Max. | 120
Cleaning
28 | Change in Type of Cleaning (both initial and interpass)
Backing
29 | Permanent vs Temp/None
Backgouging
30 | Omission, but not Inclusion
Preheat Temperature
31 | >100°F Increase (footnote e) |  |  | GMAW
|  |  |  | PQR Value | 100
|  |  |  | Min. | N/A
|  |  |  | Max. | 200
Interpass Temperature
32 | >100°F Increase (footnote e) |  |  | GMAW
|  |  |  | PQR Value | 350
|  |  |  | Min. | N/A
|  |  |  | Max. | 450
Records & Quality Clause (273 or 275)
38 | Revision Control
39 | Material Certifications (Base and Filler Metals)
40 | Inspection Results (3.15)
41 | Lab Test Results (3.1(5))
42 | Certification Statements (3.1(5))
43 | Signatures
44 | Furnace Chart and Certification (for PWHT only)

## Drop Down List (hidden)
Acceptable | GMAW
Unacceptable | GTAW
N/A | PAW-VP